## Coin Cell Fabrication
Cell ID | User | Date manufactured | Cathode composition / ref | Cathode (+ve) electrode mass / mg | Current Collector mass / mg | Active material % | Active Mass / mg | Electrolyte Composition | Separator | Anode Composition / Ref | Voltage initial / V | Notes | Test
INITIALS_01 | Name Surname | DD/MM/YYYY | Material Abbreviated Name - Provider Name - diameter | 20 | 14 | 90% | 5.4 | Conc LiPF6 in example ##:## (volume used μL) | Brand name, diameter mm | Anode Material - Company - thickness mm - LOT: EXAMPLE, diameter mm | OCV inside the glovebox | Notes or observations that may affect the cell during fabrication | Controlled conditions - Channel #, Cyclying result
BBS_01 | Brilliant B. Scientist | 4483700% | NMC 811 - ACMECheeky Lab - Cathode A -C019A, 14 mm | 21.1 | 9.7222 | 90% | 10.24002 | 1.0 M LiPF6 in EC/DC 50:50 (100 μL) | Celgard 2325, 16 mm | Lithium Metal - Alfa Aesar - 0.75 mm - LOT: X09E044, 15 mm | 3.15 | Cell fell and may have touched metal prior to cycling, traces of electrolyte, user was sleepy while working, etc. | Controlled temperature - Channel 9, Cell shorted
0
0
0
0
0
0
0
0
0
0
0
0
0
0